## Sheet1
Proyecto | Cedis las colinas |  |  |  |  | Fecha | 2024-06-20
Cliente | DELIPOLLO
Ubicación | Carretera a Masaya
Descripcion visual | arena3
Pulgadas | mm | Peso retenido parcial (gms) | % retenido pacial | % retenido acumulado | % que pasa la malla
3 | 75 |  |  |  | 100
2 1/2 | 63 | 1500 | 7 | 7 | 93
2 | 50 | 2000 | 9 | 16 | 84
1 1/2 | 37.5 | 6500 | 29 | 45 | 55
1 | 25 | 3550 | 16 | 61 | 39
3/4 | 19 | 2066 | 9 | 70 | 30
1/2 | 12.5 | 1965 | 9 | 79 | 21
3/8 | 9.5 | 1050 | 5 | 84 | 16
No. 4 | 4.75 | 1189 | 5 | 89 | 11
Pasa No. 4 | 5 | 2550 | 11 | 100
No. 10 | 2 | 36 | 3 | 3 | 13
No. 40 | 0.425 | 40 | 3 | 6 | 10
No. 200 | 0.075 | 60 | 4 | 10 | 6
Pasa No. 200 | 0.08 | 86 | 6 | 16 | 0
Límite líquido |  |  | Límite plastico
No. de golpes de cierre | 16 | 25
Factor | 0.947 | 1
No. Tara | 11 | 6 | 15 | 53
P de tara + Mat Húmedo (gr) | 30 | 28 | 24 | 24
P de tara + Mat Seco (gr) | 25.3 | 23.4 | 20.8 | 20.8
Peso del material seco (gr) | 11.3 | 13.4 | 10.8 | 10.8
Peso del agua (gr) | 4.7 | 4.6 | 3.2 | 3.2
% límite liquido | 39.39 | 34.33 | 29.63 | 29.63
Resultado
| Límite liquido %: | 12.35 | Límite plástico %: | 29.63